## Text
Copper in 2005
This workbook includes an embedded pdf document and 22 tables (see tabs below).
Document Copper in 2005

## T1
TABLE 1
SALIENT COPPER STATISTICS1
(Metric tons, copper, unless otherwise specified)
|  | 2001 |  | 2002 |  | 2003 |  | 2004 |  | 2005
United States:
Production:
Mine:
Ore concentrated, gross weight | thousand metric tons | 148000 |  | 104000 |  | 114000 |  | 139000 |  | 154000
Average yield of copper2 | percent | 0.48 |  | 0.52 |  | 0.46 |  | 0.38 |  | 0.34
Recoverable copper:
Arizona |  | 879000 |  | 767000 |  | 741000 |  | 723000 |  | 690000
Michigan, Montana, Utah |  | W |  | W |  | W |  | W |  | W
New Mexico |  | 141000 |  | 112000 |  | 87800 |  | 122000 |  | 131000
Other States |  | 318000 |  | 263000 |  | 287000 |  | 312000 |  | 319000
Total |  | 1340000 |  | 1140000 |  | 1120000 |  | 1160000 |  | 1140000
Total value | millions | 2270 |  | 1910 |  | 2100 |  | 3420 |  | 4360
Smelter:
Primary and secondary, gross weight |  | 919000 |  | 683000 |  | 539000 |  | 542000 |  | 523000
Byproduct sulfuric acid, sulfur content | thousand metric tons | 813 |  | 695 |  | 590 |  | 600 |  | 575
Refinery:
Primary materials:
Electrolytic from domestic ores |  | 808000 |  | 725000 |  | 532000 |  | 531000 |  | 524000
Electrolytic from foreign materials |  | 192000 |  | 116000 |  | 130000 |  | 140000 |  | 130000
Electrowon |  | 628000 |  | 601000 | r | 591000 |  | 584000 |  | 554000
Total |  | 1630000 |  | 1440000 |  | 1250000 |  | 1260000 |  | 1210000
Secondary materials (scrap), electrolytic and fire refined |  | 172000 |  | 69900 |  | 53300 |  | 50800 |  | 47200
Total refinery |  | 1800000 |  | 1510000 |  | 1310000 |  | 1310000 |  | 1260000
Secondary copper:
Recovered from new scrap |  | 833000 |  | 840000 |  | 737000 |  | 774000 |  | 769000
Recovered from old scrap |  | 317000 |  | 190000 |  | 207000 |  | 191000 |  | 182000
Total |  | 1150000 |  | 1030000 |  | 944000 |  | 965000 |  | 951000
Copper sulfate, gross weight |  | 55200 |  | 49200 |  | 32100 |  | 25100 |  | 25600
Exports:
Refined |  | 22500 |  | 26600 |  | 93300 |  | 118000 |  | 39500
Unmanufactured3 |  | 556000 |  | 506000 |  | 703000 |  | 789000 |  | 815000
Imports:
Refined |  | 991000 |  | 927000 |  | 882000 |  | 807000 |  | 1000000
Unmanufactured3 |  | 1400000 |  | 1230000 |  | 1140000 |  | 1060000 |  | 1230000
Stocks, December 31:
Blister and in-process material |  | 98000 |  | 44400 |  | 56800 |  | 51400 |  | 44300
Refined copper:
Refineries |  | 28600 |  | 11700 |  | 12100 |  | 10400 |  | 8190
Wire-rod mills |  | 37600 |  | 23000 |  | 29700 |  | 20300 |  | 20400
Brass mills |  | 25500 |  | 28700 |  | 20200 |  | 21500 |  | 24500
Other industry |  | 4860 |  | 4800 |  | 4240 |  | 3230 |  | 5750
New York Commodity Exchange (COMEX) |  | 244000 |  | 362000 |  | 255000 |  | 43700 |  | 6180
London Metal Exchange (LME), U.S. warehouses |  | 617000 |  | 601000 |  | 335000 |  | 35000 |  | 800
Total |  | 957000 |  | 1030000 |  | 656000 |  | 134000 |  | 65900
Consumption:
Refined copper, reported |  | 2620000 |  | 2370000 |  | 2290000 |  | 2410000 |  | 2270000
Apparent consumption, primary refined and old scrap4 |  | 2510000 |  | 2610000 |  | 2430000 |  | 2550000 |  | 2400000
Price:
Producer, weighted average | cents per pound | 76.854 |  | 75.8 |  | 85.247 |  | 133.938 |  | 173.493
COMEX, first position | do. | 72.567 |  | 71.67 |  | 81.05 |  | 128.972 |  | 168.227
LME, Grade A cash | do. | 71.574 |  | 70.72 |  | 80.684 |  | 129.958 |  | 166.84
See footnotes at end of table.
TABLE 1—Continued
SALIENT COPPER STATISTICS1
(Metric tons, copper, unless otherwise specified)
|  | 2001 |  | 2002 |  | 2003 |  | 2004 |  | 2005
World, production:
Mine | thousand metric tons | 13700 | r | 13700 | r | 13700 | r | 14700 | r | 15100 | e
Smelter, gross weight | do. | 12700 | r | 12500 | r | 12700 | r | 12800 | r | 13500 | e
Refinery | do. | 15700 | r | 15500 | r | 15300 | r | 15900 | r | 16600
eEstimated. rRevised. W Withheld to avoid disclosing company proprietary data; included in "Other States."
1Data are rounded to no more than three significant digits, except prices; may not add to totals shown.
2Yield calculations are for concentrated ore only.
3Includes copper content of alloy scrap.
4In 2001, 2002, 2003, 2004, and 2005, apparent consumption is calculated using general imports of 1,200,000 metric tons (t) , 1,060,000 t, 687,000 t,
704,000 t, and 977,000 t, respectively.

## T2
TABLE 2
LEADING COPPER-PRODUCING MINES IN THE UNITED STATES IN 2005, IN ORDER OF OUTPUT1
Capacity
(thousand
Rank | Mine | County and State | Operator | Source of copper | metric tons)
1 | Morenci | Greenlee, AZ | Phelps Dodge Corp. | Copper ore, leached | 390
2 | Bingham Canyon | Salt Lake, UT | Kennecott Utah Copper Corp. | Copper-molybdenum ore, concentrated | 300
3 | Ray | Pinal, AZ | ASARCO Incorporated | Copper ore, concentrated and leached | 170
4 | Bagdad | Yavapai, AZ | Phelps Dodge Corp. | Copper-molybdenum ore, concentrated and leached | 100
5 | Chino | Grant, NM | do. | do. | 125
6 | Sierrita | Pima, AZ | do. | do. | 100
7 | Tyrone | Grant, NM | do. | Copper ore, leached | 80
8 | Continental Pit | Silver Bow, MT | Montana Resources | Copper-molybdenum ore, concentrated | 45
9 | Mission Complex | Pima, AZ | ASARCO Incorporated | Copper ore, concentrated | 70
10 | Silver Bell | do. | do. | Copper ore, leached | 22
11 | Robinson | White Pine, NV | Quadra Mining Ltd. | Copper-molybdenum ore, concentrated | 60
12 | Miami | Gila, AZ | Phelps Dodge Corp. | Copper ore, leached | 50
13 | Pinto Valley | do. | BHP Copper Co. | do. | 5
14 | Miami | do. | do. | do. | 5
1The mines on this list accounted for more than 99% of U.S. mine production in 2005.

## T3
TABLE 3
MINE PRODUCTION OF COPPER-BEARING ORES AND RECOVERABLE COPPER CONTENT
OF ORES PRODUCED IN THE UNITED STATES, BY SOURCE AND TREATMENT PROCESS1
(Metric tons)
| 2004 |  | 2005
| Gross | Recoverable | Gross | Recoverable
Source and treatment process | weight2 | copper | weight2 | copper
Mined copper ore:
Concentrated | 139000000 | 533000 | 154000000 | 529000
Leached | NA | 584000 | NA | 554000
Total | NA | 1120000 | NA | 1080000
Copper precipitates shipped, leached from
tailings, dumps, and in-place material | 1270 | 2360 | 1490 | 1990
Other copper-bearing ores3 | 4780000 | 37200 | 5170000 | 55000
Grand total | XX | 1160000 | XX | 1140000
NA Not available. XX Not applicable.
1Data are rounded to no more than three significant digits; may not add to totals shown.
2In 2005, 14,518 kilograms of gold and 207 metric tons of silver were recovered from concentrated ore.
The average value of gold and silver per metric ton of ore concentrated was $1.66.
3Includes gold ore, lead ore, silver ore, silver-copper ore, zinc ore, and ore shipped directly to smelter.

## T4
TABLE 4
CONSUMPTION OF COPPER AND BRASS MATERIALS IN THE UNITED STATES, BY ITEM1
(Metric tons, gross weight)
|  |  |  | Foundries, | Smelters,
|  |  |  | chemical plants, | refiners,
Item | Brass mills |  | Wire-rod mills | miscellaneous users | ingot makers | Total
2004:
Copper scrap | 876000 | r, 2 | W | 80700 | 183000 | 1140000
Refined copper3 | 573000 |  | 1780000 | 57400 | 4560 | 2410000
Hardeners and master alloys | 10000 |  | -- | 2040 | -- | 12100
Brass ingots | 1470 |  | -- | 95200 | -- | 96600
Slab zinc | 68300 |  | -- | (4) | (4) | 95500
2005:
Copper scrap | 870000 |  | W | 81700 | 192000 | 1140000
Refined copper3 | 528000 |  | 1680000 | 60700 | 4540 | 2270000
Hardeners and master alloys | 10000 |  | -- | 2330 | -- | 12400
Brass ingots | -- |  | -- | 89900 | -- | 89900
Slab zinc | 59700 |  | -- | (4) | (4) | 82500
rRevised. W Withheld to avoid disclosing company proprietary data; included with "Brass mills." -- Zero.
1Data are rounded to no more than three significant digits; may not add to totals shown.
2Includes item indicated by symbol W.
3Detailed information on consumption of refined copper can be found in table 5.
4Withheld to avoid disclosing company proprietary data; included in "Total."

## T5
TABLE 5
CONSUMPTION OF REFINED COPPER SHAPES IN THE UNITED STATES, BY CLASS OF CONSUMER1
(Metric tons, copper)
|  | Ingots and | Cakes and | Wirebar, billets,
Class of consumer | Cathodes | ingot bars | slabs | other |  | Total
2004:
Wire-rod mills | 1770000 | -- | -- | 8860 |  | 1780000
Brass mills | 389000 | 15100 | 57000 | 112000 |  | 573000
Chemical plants | -- | -- | -- | 1200 |  | 1200
Ingot makers | W | W | W | 4560 | 2 | 4560
Foundries | 3470 | 6230 | -- | 11300 |  | 21000
Miscellaneous3 | W | W | W | 35200 | 2 | 35200
Total | 2160000 | 21400 | 57000 | 173000 |  | 2410000
2005:
Wire-rod mills | 1680000 | -- | -- | 2590 |  | 1680000
Brass mills | 361000 | 23300 | 35300 | 108000 |  | 528000
Chemical plants | -- | -- | -- | 1200 |  | 1200
Ingot makers | W | W | W | 4540 | 2 | 4540
Foundries | 3780 | 5490 | -- | 10900 |  | 20200
Miscellaneous3 | W | W | W | 39300 | 2 | 39300
Total | 2040000 | 28800 | 35300 | 167000 |  | 2270000
W Withheld to avoid disclosing company proprietary data; included with "Wirebar, billets, other." -- Zero.
1Data are rounded to no more than three significant digits; may not add to totals shown.
2Includes items indicated by symbol W.
3Includes consumers of copper powder and copper shot, iron and steel plants, and other manufacturers.

## T6
TABLE 6
COPPER RECOVERED FROM SCRAP PROCESSED IN THE UNITED STATES,
BY KIND OF SCRAP AND FORM OF RECOVERY1
(Metric tons, copper)
| 2004 | 2005
Kind of scrap:
New scrap:
Copper-base | 735000 | 730000
Aluminum-base | 38800 | 39300
Nickel-base | 18 | 18
Total | 774000 | 769000
Old scrap:
Copper-base | 169000 | 168000
Aluminum-base | 22100 | 14200
Nickel-base | 279 | 214
Zinc-base | 29 | 33
Total | 191000 | 182000
Grand total | 965000 | 951000
Form of recovery:
As unalloyed copper | 51400 | 48100
In brass and bronze | 840000 | 837000
In alloy iron and steel | 1020 | 985
In aluminum alloys | 60400 | 53400
In other alloys | 28 | 32
In chemical compounds | 12300 | 12300
Total | 965000 | 951000
1Data are rounded to no more than three significant digits; may not add to totals shown.

## T7
TABLE 7
COPPER RECOVERED AS REFINED COPPER AND IN ALLOYS AND OTHER FORMS
FROM COPPER-BASE SCRAP PROCESSED IN THE UNITED STATES, BY TYPE OF OPERATION1
(Metric tons, copper)
| From new scrap |  | From old scrap |  | Total
Type of operation | 2004 | 2005 | 2004 | 2005 | 2000 | 2010
Ingot makers | 25700 | 24100 | 63800 | 70100 | 89500 | 94200
Refineries2 | 16000 | 16000 | 34700 | 31200 | 50800 | 47200
Brass and wire-rod mills | 669000 | 667000 | 36300 | 29800 | 705000 | 697000
Foundries and manufacturers | 19400 | 17500 | 30800 | 33700 | 50200 | 51200
Chemical plants | 5040 | 5040 | 3130 | 3130 | 8160 | 8160
Total | 735000 | 730000 | 169000 | 168000 | 904000 | 898000
1Data are rounded to no more than three significant digits; may not add to totals shown.
2Electrolytically refined based on source of material at smelter level.

## T8
TABLE 8
PRODUCTION OF SECONDARY COPPER AND COPPER-ALLOY PRODUCTS
IN THE UNITED STATES, BY ITEM PRODUCED FROM SCRAP1
(Metric tons, gross weight)
Item produced from scrap | 2004 |  | 2005
Unalloyed copper products:
Refined copper | 50800 |  | 47200
Copper powder | 48 |  | 314
Copper castings | 574 |  | 547
Total | 51400 |  | 48100
Alloyed copper products:
Brass and bronze ingots:
Tin bronzes | 10200 |  | 10100
Leaded red brass and semired brass | 68400 |  | 68700
High leaded tin bronze | 10400 |  | 10500
Yellow brass | 5890 |  | 5910
Manganese bronze | 8270 |  | 8240
Aluminum bronze | 6010 |  | 5980
Nickel silver | 2140 |  | 1990
Silicon bronze and brass | 5900 |  | 6010
Copper-base hardeners and master alloys | 5500 |  | 5810
Miscellaneous | 4940 |  | 4930
Total | 128000 |  | 128000
Brass mill and wire-rod mill products | 865000 |  | 859000
Brass and bronze castings | 44100 | r | 45300
Brass powder | 71 |  | 69
Copper in chemical products | 12300 |  | 12300
Grand total | 1100000 |  | 1090000
rRevised.
1Data are rounded to no more than three significant digits; may not add to totals shown.

## T9
TABLE 9
COMPOSITION OF SECONDARY COPPER-ALLOY PRODUCTION IN THE UNITED STATES1
(Metric tons)
| Copper |  | Tin |  | Lead |  | Zinc |  | Nickel |  | Aluminum | Total
Brass and bronze ingot production:2
2004 | 107000 |  | 3830 | r | 5760 | r | 10500 | r | 225 | r | 14 | 128000
2005 | 109000 |  | 3750 |  | 5510 |  | 9150 |  | 184 |  | 12 | 128000
Secondary metal content of brass mill
products:
2004 | 706000 |  | 475 |  | 6160 |  | 150000 |  | W |  | W | 865000
2005 | 698000 |  | 1750 |  | 3590 |  | 154000 |  | W |  | W | 859000
Secondary metal content of brass and
bronze castings:
2004 | 39200 | r | 1520 |  | 1130 |  | 2030 |  | 182 |  | 62 | 44100 | r
2005 | 40600 |  | 1450 |  | 1100 |  | 1940 |  | 116 |  | 60 | 45300
rRevised. W Withheld to avoid disclosing company proprietary data; included in "Total."
1Data are rounded to no more than three significant digits; may not add to totals shown.
2Includes approximately 96% from scrap and 4% from other than scrap in 2004 and 2005.

## T10
TABLE 10
CONSUMPTION AND YEAREND STOCKS OF COPPER-BASE SCRAP1
(Metric tons, gross weight)
| 2004 |  |  | 2005
Scrap type and processor | Consumption | Stocks |  | Consumption | Stocks
Unalloyed scrap:
No. 1 wire and heavy:
Smelters, refiners, and ingot makers | 58600 | 980 | r | 68700 | 5890
Brass and wire-rod mills | 394000 | (2) |  | 382000 | (2)
Foundries and miscellaneous manufacturers | 27200 | (2) |  | 28000 | (2)
No. 2 mixed heavy and light:
Smelters, refiners, and ingot makers | 28800 | 2090 | r | 34900 | 1220
Brass and wire-rod mills | 6250 | (2) |  | 5260 | (2)
Foundries and miscellaneous manufacturers | 3570 | (2) |  | 5160 | (2)
Total unalloyed scrap:
Smelters, refiners, and ingot makers | 87400 | 3070 | r | 104000 | 7120
Brass and wire-rod mills | 401000 | 28800 |  | 387000 | 33800
Foundries and miscellaneous manufacturers | 30700 | 2550 |  | 33200 | 2220
Alloyed scrap:
Red brass:3
Smelters, refiners, and ingot makers | 26300 | 1360 | r | 22900 | 1340
Brass mills | 14200 | (2) |  | 14330 | (2)
Foundries and miscellaneous manufacturers | 9820 | (2) |  | 7900 | (2)
Leaded yellow brass:
Smelters, refiners, and ingot makers | 8140 | 735 | r | 8010 | 746
Brass mills | 314000 | (2) |  | 183000 | (2)
Foundries and miscellaneous manufacturers | 1150 | (2) |  | 981 | (2)
Yellow and low brass, all plants | 42600 | 948 | r | 174000 | 901
Cartridge cases and brass, all plants | 86700 | (2) |  | 94600 | (2)
Auto radiators:
Smelters, refiners, and ingot makers | 25000 | 1048 | r | 24300 | 1020
Foundries and miscellaneous manufacturers | 4300 | (2) |  | 5030 | (2)
Bronzes:
Smelters, refiners, and ingot makers | 11100 | 750 | r | 10300 | 625
Brass mills and miscellaneous manufacturers | 18400 | (2) |  | 17900 | (2)
Nickel-copper alloys, all plants | 20900 | 224 | r | 18700 | 211
Low grade and residues, smelters, refiners, miscellaneous manufacturers | 35300 | 619 |  | 35000 | 630
Other alloy scrap:4
Smelters, refiners, and ingot makers | 1130 | 382 | r | 1180 | 372
Brass mills and miscellaneous manufacturers | 6000 | (2) |  | 5398 | (2)
Total alloyed scrap:
Smelters, refiners, and ingot makers | 95500 | 6070 | r | 88800 | 5850
Brass mills | 480000 | 25000 |  | 487000 | 24300
Foundries and miscellaneous manufacturers | 50000 | 2150 | r | 48500 | 2160
Total scrap:
Smelters, refiners, and ingot makers | 183000 | 9140 | r | 193000 | 13000
Brass and wire-rod mills | 881000 | 53800 |  | 874000 | 58100
Foundries and miscellaneous manufacturers | 80700 | 4700 | r | 81700 | 4380
rRevised.
1Data are rounded to no more than three significant digits; may not add to totals shown.
2Individual breakdown is not available; included in "Total unalloyed scrap," "Total alloyed scrap," and "Total scrap."
3Includes cocks and faucets, commercial bronze, composition turnings, gilding metal, railroad car boxes, and silicon bronze.
4Includes aluminum bronze, beryllium copper, and refinery brass.

## T11
TABLE 11
CONSUMPTION OF PURCHASED COPPER-BASE SCRAP1, 2
(Metric tons, gross weight)
| From new scrap |  | From old scrap |  | Total
Type of operation | 2004 | 2005 | 2004 | 2005 | 2004 | 2005
Ingot makers | 40200 | 48100 | 91700 | 96600 | 132000 | 145000
Smelters and refineries | 16200 | 16200 | 34900 | 31700 | 51100 | 47800
Brass and wire-rod mills | 843000 | 842000 | 37700 | 31600 | 880000 | 874000
Foundries and miscellaneous manufacturers | 42600 | 40100 | 38200 | 41600 | 80700 | 81700
Total | 942000 | 947000 | 202000 | 201000 | 1140000 | 1150000
1Data are rounded to no more than three significant digits; may not add to totals shown.
2Consumption at brass and wire-rod mills assumed equal to receipts.

## T12
TABLE 12
FOUNDRIES AND MISCELLANEOUS MANUFACTURERS CONSUMPTION OF
BRASS INGOT, REFINED COPPER, AND COPPER SCRAP IN THE UNITED STATES1
(Metric tons, gross weight)
Ingot type or material consumed | 2004 |  | 2005
Brass ingot:
Tin bronzes | 22800 |  | 16400
Leaded red brass and semired brass | 55300 |  | 54400
Yellow, leaded, low brass2 | 6440 |  | 7850
Manganese bronze | 3930 | r | 3870
Nickel silver3 | 2270 | r | 2410
Aluminum bronze | 3580 | r | 3970
Hardeners and master alloys4 | 2040 |  | 2330
Lead free alloys5 | 864 |  | 974
Total brass ingot | 97200 |  | 92200
Refined copper | 57400 |  | 60700
Copper scrap | 80700 |  | 81700
rRevised.
1Data are rounded to no more than three significant digits; may not add to totals shown.
2Includes brass and silicon bronze.
3Includes brass, copper nickel, and nickel bronze.
4Includes special alloys.
5Includes copper-bismuth and copper-bismuth-selenium alloys.

## T13
TABLE 13
AVERAGE PRICES FOR COPPER SCRAP AND ALLOY-INGOT, BY TYPE
(Cents per pound)
Dealers' buying (New York)
| Brass mills | Refiners | No. 2 | Red brass turnings
Year | No. 1 scrap | No. 2 scrap | scrap | and borings
2004 | 126.41 | 107.62 | 86.86 | 55.14
2005 | 153.46 | 137.28 | 95.92 | 61.1
Source: American Metal Market.

## T14
TABLE 14
U.S. EXPORTS OF UNMANUFACTURED COPPER, BY COUNTRY1
| Ore and concentrate |  | Matte, ash and precipitates |  | Refined |  | Unalloyed copper scrap |  | Blister and anodes |  | Total
| Quantity |  | Quantity |  | Quantity |  | Quantity |  | Quantity |  | Quantity
| (metric tons, | Value | (metric tons, | Value | (metric tons, | Value | (metric tons, | Value | (metric tons, | Value | (metric tons, | Value
Country | Cu content) | (thousands) | Cu content) | (thousands) | Cu content) | (thousands) | Cu content) | (thousands) | Cu content) | (thousands) | Cu content) | (thousands)
2004 | 24200 | 48172 | 22137 | 27154 | 118289 | 232811 | 325118 | 430226 | 46404 | 120534 | 536148 | 858897
2005:
Belgium | 41 | 73 | 37 | 10 | 49 | 73 | 644 | 1250 | 724 | 1410 | 1500 | 2820
Canada | 18300 | 32400 | 30900 | 35600 | 2070 | 6020 | 27900 | 33300 | 20500 | 35400 | 99700 | 143000
China | 75700 | 111000 | 9650 | 10600 | 19000 | 47300 | 265000 | 440000 | 343 | 1270 | 369000 | 610000
Germany | -- | -- | 93 | 131 | 182 | 277 | 10600 | 16400 | 779 | 2980 | 11600 | 19800
Hong Kong | 2 | 3 | 1 | 7 | 7 | 13 | 9200 | 7650 | 3190 | 12900 | 12400 | 20600
India | 149 | 177 | 1 | 33 | 6650 | 5720 | 4460 | 4930 | 58 | 205 | 11300 | 11100
Japan | 28700 | 49200 | 70 | 126 | 5 | 8 | 6710 | 21900 | 2230 | 4830 | 37800 | 76100
Korea, Republic of | 1 | 4 | 32 | 46 | 132 | 285 | 27200 | 69900 | 464 | 1910 | 27900 | 72200
Malaysia | 10 | 19 | -- | -- | -- | -- | 33 | 22 | 117 | 367 | 160 | 408
Mexico | 6380 | 13200 | 682 | 849 | 9860 | 33900 | 1010 | 3070 | 2660 | 8680 | 20600 | 59700
Peru | -- | -- | 1 | 11 | 28 | 42 | -- | -- | -- | -- | 29 | 53
Singapore | 19 | 43 | 20 | 96 | 13 | 75 | 1 | 7 | 491 | 1960 | 544 | 2180
Spain | 1730 | 7670 | -- | -- | -- | -- | 146 | 472 | 203 | 837 | 2080 | 8980
Taiwan | 15 | 25 | 14 | 27 | 180 | 280 | 11600 | 32500 | 1680 | 6820 | 13500 | 39700
Thailand | 5390 | 10700 | (2) | 5 | -- | -- | 874 | 2400 | 125 | 520 | 6390 | 13600
United Kingdom | 67 | 84 | 46 | 65 | 158 | 328 | 276 | 1040 | 223 | 1010 | 770 | 2530
Other | 136 | 234 | 302 | 691 | 1190 | 2600 | 1080 | 2470 | 7730 | 16200 | 10400 | 22200
Total | 137000 | 224000 | 41800 | 48300 | 39500 | 97000 | 366000 | 637000 | 41600 | 97300 | 626000 | 1100000
-- Zero.
1Data are rounded to no more than three significant digits; may not add to totals shown.
2Less than ½ unit.
Source: U.S. Census Bureau.

## T15
TABLE 15
U.S. EXPORTS OF COPPER SEMIMANUFACTURES, BY COUNTRY1
| Pipes and tubing |  | Plates, sheets, foil, bars |  | Bare wire, including wire rod2 |  | Wire and cable, stranded |  | Copper sulfate
| Quantity |  | Quantity |  | Quantity |  | Quantity |  | Quantity
| (metric tons, | Value | (metric tons, | Value | (metric tons, | Value | (metric tons, | Value | (metric tons, | Value
Country | copper) | (thousands) | copper) | (thousands) | copper) | (thousands) | copper) | (thousands) | copper) | (thousands)
2004 | 24800 | 102000 | 29600 | 120000 | 148000 | 464000 | 32400 | 175000 | 1440 | 1710
2005:
Australia | 26 | 103 | 25 | 109 | 3 | 58 | 91 | 2540 | -- | --
Brazil | 38 | 207 | 36 | 910 | 4 | 85 | 69 | 1160 | -- | --
Canada | 7140 | 36400 | 14500 | 70300 | 16200 | 67700 | 5870 | 28400 | 1530 | 2040
China | 71 | 267 | 615 | 3530 | 3110 | 6110 | 2960 | 7540 | 353 | 525
Denmark | -- | -- | 9 | 58 | 16 | 147 | 38 | 495 | -- | --
France | 19 | 66 | 65 | 805 | 179 | 2020 | 192 | 2220 | -- | --
Germany | 50 | 133 | 136 | 1310 | 206 | 3570 | 154 | 3520 | 5 | 4
Hong Kong | 43 | 195 | 1060 | 5890 | 64 | 779 | 245 | 3100 | -- | --
Italy | -- | -- | 6 | 142 | 4 | 105 | 85 | 391 | -- | --
Japan | 8 | 76 | 501 | 3370 | 34 | 265 | 430 | 3780 | 38 | 74
Korea, Republic of | 10 | 53 | 1670 | 4990 | 374 | 1040 | 270 | 3100 | 20 | 33
Malaysia | 258 | 1690 | 263 | 1810 | 83 | 452 | 10 | 289 | 9 | 8
Mexico | 20100 | 88100 | 7710 | 28400 | 132000 | 517000 | 18700 | 98200 | 79 | 78
Netherlands | 20 | 159 | 201 | 1130 | 30 | 408 | 104 | 1390 | 105 | 187
Saudi Arabia | 362 | 1820 | -3 | 6 | 5 | 65 | 72 | 423 | -- | --
Singapore | 40 | 415 | 158 | 1230 | 14 | 245 | 328 | 3470 | 25 | 20
Sweden | -- | -- | 20 | 257 | 22 | 355 | 17 | 644 | -- | --
Taiwan | 20 | 106 | 121 | 1530 | 19 | 214 | 383 | 1880 | 11 | 9
Thailand | -3 | 13 | 352 | 2090 | 68 | 486 | 26 | 972 | 3 | 3
United Kingdom | 56 | 312 | 91 | 1200 | 153 | 1060 | 82 | 2460 | -- | --
Other | 954 | 4510 | 920 | 7110 | 1600 | 6200 | 8680 | 46100 | 1050 | 1540
Total | 29200 | 135000 | 28500 | 136000 | 154000 | 608000 | 38800 | 212000 | 3220 | 4520
-- Zero.
1Data are rounded to no more than three significant digits; may not add to totals shown.
2Total revised exports of wire rod in 2004 were 128,563 metric tons (t) valued at $389 million, and in 2005, wire rod exports were 137,515 t valued at $530 million.
3Less than ½ unit.
Source: U.S. Census Bureau, adjusted by the U.S. Geological Survey for misclassified wire rod shipments to Mexico.

## T16
TABLE 16
U.S. IMPORTS FOR CONSUMPTION OF UNMANUFACTURED COPPER, BY COUNTRY1
| Ore and concentrate |  | Matte, ash and precipitates |  | Blister and anode |  | Refined |  | Unalloyed scrap |  | Total
| Quantity |  | Quantity |  | Quantity |  | Quantity |  | Quantity |  | Quantity
| (metric tons, | Value2 | (metric tons, | Value2 | (metric tons, | Value2 | (metric tons, | Value2 | (metric tons, | Value2 | (metric tons, | Value2
Country | Cu content) | (thousands) | Cu content) | (thousands) | Cu content) | (thousands) | Cu content) | (thousands) | Cu content) | (thousands) | Cu content) | (thousands)
2004 | 22900 | 25000 | 1680 | 3850 | 151000 | 423000 | 807000 | 2170000 | 23400 | 37100 | 1010000 | 2660000
2005:
Belgium | -- | -- | -- | -- | -- | -- | 8160 | 32800 | -- | -- | 8160 | 32800
Brazil | -- | -- | -- | -- | 10 | 158 | 30500 | 112000 | -- | -- | 30500 | 112000
Canada | 2 | 2 | 138 | 656 | 86500 | 257000 | 296000 | 881000 | 9080 | 22500 | 391000 | 1160000
Chile | -- | -- | -- | -- | 41700 | 152000 | 429000 | 1620000 | 842 | 3730 | 471000 | 1780000
Costa Rica | -- | -- | -- | -- | -- | -- | -- | -- | 2020 | 1780 | 2020 | 1780
Dominican Republic | -- | -- | -- | -- | -- | -- | -- | -- | 210 | 197 | 210 | 197
Finland | -- | -- | -- | -- | 65 | 335 | 2910 | 12300 | -- | -- | 2980 | 12700
Germany | -- | -- | -- | -- | 12 | 42 | 24900 | 95200 | 85 | 20 | 25000 | 95300
Honduras | -- | -- | -- | -- | -- | -- | -- | -- | 1910 | 3320 | 1910 | 3320
Japan | -- | -- | -- | -- | (3) | 5 | 5340 | 23700 | 70 | 350 | 5410 | 24100
Mexico | 221 | 473 | 37 | 34 | 3870 | 13200 | 28900 | 94000 | 13300 | 36100 | 46400 | 144000
Peru | -- | -- | -- | -- | -- | -- | 154000 | 565000 | 54 | 223 | 154000 | 565000
Taiwan | -- | -- | 1180 | 3410 | -- | -- | -- | -- | 2 | 16 | 1180 | 3430
United Kingdom | -- | -- | 35 | 118 | (3) | 24 | (3) | 10 | 258 | 1340 | 293 | 1490
Other | -- | -- | 253 | 676 | 16 | 47 | 24700 | 98600 | 2220 | 3440 | 27200 | 103000
Total | 223 | 476 | 1640 | 4890 | 132000 | 423000 | 1000000 | 3540000 | 30100 | 73000 | 1170000 | 4040000
-- Zero.
1Data are rounded to no more than three significant digits; may not add to totals shown.
2Cost, insurance, freight value at U.S. port.
3Less than ½ unit.
Source: U.S. Census Bureau.

## T17
TABLE 17
U.S. IMPORTS FOR CONSUMPTION OF COPPER SEMIMANUFACTURES, BY COUNTRY1
| Pipes and tubing |  | Plates, sheets, foil, bars |  | Bare wire, including wire rod2 |  | Wire and cable, stranded |  | Copper sulfate
| Quantity |  | Quantity |  | Quantity |  | Quantity |  | Quantity
| (metric tons, | Value3 | (metric tons, | Value3 | (metric tons, | Value3 | (metric tons, | Value3 | (metric tons, | Value3
Country | copper) | (thousands) | copper) | (thousands) | copper) | (thousands) | copper) | (thousands) | copper) | (thousands)
2004 | 957 | 5090 | 83600 | 335000 | 242000 | 842000 | 7920 | 34100 | 56100 | 55100
2005:
Australia | -- | -- | 248 | 879 | -- | -- | 1 | 21 | -- | --
Belgium | 1 | 20 | 122 | 644 | -- | -- | (4) | 10 | 287 | 349
Brazil | 10 | 57 | 636 | 3230 | 36800 | 139000 | -- | -- | -- | --
Canada | 167 | 939 | 6080 | 31400 | 156000 | 597000 | 377 | 2410 | 8290 | 9230
Chile | 7 | 37 | 6130 | 27000 | -- | -- | 44 | 163 | 541 | 625
China | 124 | 632 | 1700 | 8970 | 201 | 849 | 4400 | 7810 | 6460 | 6930
Finland | 9 | 160 | 3500 | 20900 | 496 | 2400 | 42 | 253 | -- | --
France | 2 | 223 | 3470 | 15900 | 362 | 4290 | 27 | 420 | 37 | 43
Germany | 104 | 539 | 24800 | 112000 | 897 | 5530 | 433 | 3060 | 3 | 27
Israel | -- | -- | 5 | 100 | 5 | 43 | 2210 | 13900 | -- | --
Italy | (4) | 12 | 1940 | 8540 | 2 | 38 | 1 | 13 | -- | --
Japan | 4 | 49 | 2920 | 17000 | 227 | 2020 | 5 | 57 | 33 | 180
Luxembourg | -- | -- | 928 | 8120 | -- | -- | -- | -- | -- | --
Mexico | 45 | 326 | 1810 | 8620 | 77800 | 286000 | 2780 | 10000 | 34600 | 40900
Norway | -- | -- | -- | -- | -- | -- | -- | -- | -- | --
Peru | -- | -- | 4720 | 19900 | 743 | 3140 | 190 | 802 | 1050 | 1230
Russia | -- | -- | (4) | 7 | 102000 | 392000 | -- | -- | 196 | 258
Sweden | (4) | 7 | 9500 | 48400 | 67 | 357 | (4) | 2 | -- | --
Taiwan | 2 | 38 | 26 | 255 | 128 | 610 | 24 | 437 | 3950 | 3760
Turkey | -- | -- | -- | -- | 8120 | 40000 | 652 | 3340 | -- | --
United Kingdom | 14 | 86 | 401 | 1760 | 556 | 2620 | 14 | 155 | (4) | 4
Other | 15 | 183 | 2780 | 13500 | 301 | 2580 | 365 | 2740 | 442 | 450
Total | 505 | 3310 | 71800 | 347000 | 385000 | 1480000 | 11600 | 45600 | 55900 | 64000
-- Zero.
1Data are rounded to no more than three significant digits; may not add to totals shown.
2Total revised imports of wire rod in 2004 were 227,791 metric tons (t) valued at $709 million, and in 2005, wire rod imports were 365,901 t valued at $1.38 million.
3Cost, insurance, freight value at U.S. port.
4Less than ½ unit.
Source: U.S. Census Bureau.

## T18
TABLE 18
U.S. EXPORTS OF COPPER SCRAP, BY COUNTRY1
| Unalloyed copper scrap |  |  |  | Copper-alloy scrap
| 2004 |  | 2005 |  | 2004 |  | 2005
| Quantity |  | Quantity |  | Quantity |  | Quantity
| (metric tons, | Value | (metric tons, | Value | (metric tons, | Value | (metric tons, | Value
Country | gross weight) | (thousands) | gross weight) | (thousands) | gross weight) | (thousands) | gross weight) | (thousands)
Belgium | 3850 | 4490 | 644 | 1250 | 8200 | 8930 | 6890 | 10500
Canada | 33300 | 43500 | 27900 | 33300 | 15000 | 27000 | 13900 | 28900
China | 222000 | 257000 | 265000 | 440000 | 239000 | 220000 | 182000 | 236000
Germany | 8830 | 15300 | 10600 | 16400 | 13800 | 20600 | 9990 | 15900
Hong Kong | 3910 | 9480 | 9200 | 7650 | 11000 | 9800 | 12800 | 13300
India | 4160 | 5900 | 4460 | 4930 | 45100 | 45000 | 15800 | 27200
Japan | 7930 | 15800 | 6710 | 21900 | 9660 | 25900 | 7950 | 20400
Korea, Republic of | 22400 | 40900 | 27200 | 69900 | 16300 | 40000 | 10200 | 20500
Mexico | 4560 | 12300 | 1010 | 3070 | 1570 | 4720 | 1570 | 5140
Taiwan | 11300 | 21000 | 11600 | 32500 | 13700 | 26300 | 10600 | 20100
Other | 3060 | 4210 | 2410 | 6410 | 15800 | 23600 | 19700 | 21100
Total | 325000 | 430000 | 366000 | 637000 | 389000 | 451000 | 291000 | 419000
1Data are rounded to no more than three significant digits; may not add to totals shown.
Source: U.S. Census Bureau.

## T19
TABLE 19
U.S. IMPORTS FOR CONSUMPTION OF COPPER SCRAP, BY COUNTRY1
| Unalloyed copper scrap |  | Copper-alloy scrap
| Quantity |  | Quantity
| (metric tons, | Value2 | Gross weight | Cu contente, 3 | Value2
Country | gross weight) | (thousands) | (metric tons) | (metric tons) | (thousands)
2004 | 23400 | 37100 | 78300 | 56400 | 150000
2005:
Canada | 9080 | 22500 | 47700 | 34400 | 123000
Costa Rica | 2020 | 1780 | 495 | 356 | 1130
El Salvador | 358 | 517 | 73 | 52 | 119
Germany | 85 | 20 | 76 | 55 | 497
Guatemala | 79 | 123 | 1500 | 1080 | 4290
Honduras | 1910 | 3320 | 651 | 468 | 1330
Mexico | 13300 | 36100 | 24800 | 17800 | 43700
Taiwan | 2 | 16 | 348 | 251 | 1050
United Kingdom | 258 | 1340 | 925 | 666 | 2740
Venezuela | -- | -- | 193 | 139 | 170
Other | 2960 | 7290 | 6920 | 4980 | 24200
Total | 30100 | 73000 | 83700 | 60200 | 203000
eEstimated. -- Zero.
1Data are rounded to no more than three significant digits; may not add to totals shown.
2Cost, insurance, freight value at U.S. port.
3Content is estimated by the U.S. Geological Survey to be 72% of gross weight.
Source: U.S. Census Bureau.

## T20
TABLE 20
COPPER: WORLD MINE PRODUCTION, BY COUNTRY1, 2
(Metric tons)
Country | 2001 |  | 2002 |  | 2003 |  | 2004 |  | 2005e
Argentina | 191667 |  | 204027 | r | 199020 |  | 177143 |  | 188000
Armenia | 16460 |  | 16641 |  | 18000 | e | 17700 | e | 16400
Australia:
Concentrates | 769000 |  | 787000 |  | 763000 |  | 795800 |  | 876000 | 3
Leaching, electrowon | 102000 |  | 96000 | e | 67000 |  | 58300 |  | 51000 | 3
Total | 871000 |  | 883000 | e | 830000 |  | 854100 |  | 927000 | 3
Bolivia | 18 | e | 3 |  | 182 |  | 596 | r | 714 | 3
Botswanae | 19200 | r | 21600 | r | 27400 | r | 22500 | r, 3 | 26100
Brazil | 32734 |  | 32711 |  | 26275 |  | 103153 | r | 131000 | p
Bulgaria | 88000 |  | 92800 |  | 91700 |  | 93000 |  | 97000
Burma, leaching, electrowon | 25800 |  | 27500 |  | 27870 | r | 31756 |  | 34478 | 3
Canada, concentrates | 633531 |  | 603498 |  | 557082 |  | 566491 | r | 566500 | p
Chile:4
Concentrates | 3200800 |  | 2979000 |  | 3251100 |  | 3776200 |  | 3735900 | p, 3
Leaching, electrowon | 1538200 |  | 1602000 |  | 1653100 |  | 1636300 |  | 1584600 | p, 3
Total | 4739000 |  | 4581000 |  | 4904200 |  | 5412500 |  | 5320500 | p, 3
China:e
Concentrates | 587000 |  | 568000 |  | 610000 |  | 742000 | r | 740000
Leaching, electrowon | 18000 |  | 25000 |  | 10000 |  | 10000 |  | 15000
Total | 605000 |  | 593000 |  | 620000 |  | 752000 | r | 755000
Colombia | 2192 |  | 1853 |  | 1578 | r | 1701 | r | 1700
Congo (Kinshasa):e, 5
Concentrates | 37800 | r | 27500 | r | 30300 | r | 31800 | r | 49500 | 3
Leaching, electrowon | -- |  | 6500 | r | 29500 | r | 41500 | r | 56500
Total | 37800 | r | 34000 | r | 59800 | r | 73300 | r | 106000
Cubae | 1000 |  | 1000 |  | -- |  | -- |  | --
Cyprus, leaching, electrowon | 5176 |  | 3695 |  | 2552 |  | 1240 |  | --
Ecuadore | 100 |  | 100 |  | 100 |  | 100 |  | --
Finland | 13715 |  | 14400 |  | 14900 |  | 15500 |  | 15000 | 3
Georgiae | 8000 |  | 10000 |  | 12000 |  | 12000 |  | 12000
India | 32400 |  | 31500 |  | 28500 |  | 29500 | r | 26900 | 3
Indonesia5 | 1081040 |  | 1171726 | r | 1005831 | r | 840318 |  | 1065000 | 3
Iran:e
Concentrates | 121000 |  | 121000 |  | 130000 |  | 150000 | r | 185000
Leaching, electrowon | 12000 |  | 12000 |  | 12000 |  | 12000 |  | 12000
Total | 133000 |  | 133000 |  | 142000 |  | 162000 | r | 197000
Japan | 744 |  | -- | r | -- | r | -- | r | --
Kazakhstane | 470100 | 3 | 490000 |  | 485000 |  | 461000 | 3 | 402000
Korea, Northe | 12000 |  | 12000 |  | 12000 |  | 12000 |  | 12000
Laos | -- |  | -- |  | -- |  | -- |  | 30500
Macedoniae | 9000 |  | 5600 |  | 700 | r | -- | r | 22000
Mexico:
Concentrates | 310623 |  | 260574 |  | 284653 |  | 333540 |  | 350000
Leaching, electrowon | 60500 |  | 69300 | r | 71000 |  | 72000 |  | 75000
Total | 371123 |  | 329874 | r | 355653 |  | 405540 |  | 425000
Mongolia | 133503 |  | 131705 |  | 131600 |  | 132000 |  | 126547 | 3
Morocco | 5400 | r | 5000 |  | 4900 |  | 4400 | r | 4400
Namibia | 12393 | r | 18012 |  | 16175 | r | 11174 | r | 10900
Pakistan | -- |  | -- |  | 3200 |  | 15000 |  | 17700 | 3
Papua New Guinea | 218000 | e | 211311 |  | 190200 |  | 173400 |  | 193000 | 3
Peru:
Concentrates | 590896 |  | 686748 |  | 660025 |  | 868574 |  | 844368 | 3
Leaching, electrowon | 131409 | r | 156467 | r | 171198 |  | 167000 |  | 165530 | 3
Total | 722305 | r | 843215 | r | 831223 |  | 1035574 |  | 1009898 | 3
See footnotes at end of table.
TABLE 20—Continued
COPPER: WORLD MINE PRODUCTION, BY COUNTRY1, 2
(Metric tons)
Country | 2001 |  | 2002 |  | 2003 |  | 2004 |  | 2005e
Philippines | 20322 |  | 18364 |  | 20400 |  | 15984 | r | 16323 | 3
Poland | 474000 |  | 502800 |  | 495000 |  | 531000 |  | 523000
Portugal | 82900 |  | 77000 |  | 78000 |  | 96000 |  | 89500
Romania6 | 19185 |  | 18962 |  | 23389 | r | 18767 | r | 15000
Russiae | 600000 |  | 695000 |  | 675000 |  | 675000 |  | 700000
Saudi Arabiae | 800 |  | 800 |  | 800 |  | 500 |  | 700
Serbia and Montenegroe | 31000 |  | 36900 |  | 26400 |  | 13000 | r | 25000
South Africa | 141865 |  | 129589 |  | 120800 | r | 120577 | r | 103907 | p
Spain | 9700 |  | -- |  | -- |  | -- |  | 4900 | 3
Sweden | 74269 |  | 76200 | r | 96000 | r | 90600 | r | 97800 | 3
Tanzania, in concentrates and bullion | 2645 |  | 4191 | r | 3715 | r | 4133 | r | 4200
Turkey6 | 56864 |  | 48253 |  | 58000 | e | 49000 | e | 48000
United States:5
Concentrates | 714000 |  | 601000 |  | 525000 |  | 576000 |  | 586000 | 3
Leaching, electrowon | 624000 |  | 542000 |  | 591000 |  | 584000 |  | 554000 | 3
Total | 1340000 |  | 1140000 |  | 1120000 |  | 1160000 |  | 1140000 | 3
Uzbekistane | 78000 |  | 80000 |  | 80000 |  | 95000 | r | 100000
Zambia:
Concentrates | 233000 |  | 251100 |  | 269000 |  | 344300 |  | 330000
Leaching, electrowon | 79000 |  | 78900 |  | 80000 |  | 82600 |  | 106000
Total | 312000 | 7 | 330000 |  | 349000 |  | 426900 |  | 436000
Zimbabwe, concentrates | 2057 |  | 2502 |  | 2767 |  | 2383 |  | 2700
Grand total | 13700000 |  | 13700000 |  | 13700000 |  | 14700000 | r | 15100000
Of which:
Concentrates | 11100000 |  | 11000000 |  | 11000000 |  | 12000000 | r | 12400000
Leaching, electrowon | 2600000 |  | 2620000 |  | 2720000 |  | 2700000 |  | 2660000
eEstimated. pPreliminary. rRevised. -- Zero.
1World totals, U.S. data, and estimated data are rounded to no more than three significant digits; may not add to totals shown.
2Table represent copper content by analysis of concentrates produced (includes cement copper, if applicable), except where otherwise
noted. Table includes data available through July 22, 2006.
3Reported figure.
4Reported by Comision Chilena del Cobre. Includes recoverable copper content of nonduplicative mine and metal products produced
from domestic ores and concentrates and leach production for electrowinning.
5Recoverable content.
6Excludes copper content of pyrite.
7Data are for fiscal years beginning April 1 of year stated.

## T21
TABLE 21
COPPER: WORLD SMELTER PRODUCTION, BY COUNTRY1, 2
(Metric tons, gross weight)
Country | 2001 |  | 2002 |  | 2003 |  | 2004 |  | 2005e
Armenia, primarye | 4000 |  | 6700 |  | 7500 |  | 7500 |  | 9800 | 3
Australia, primary | 455000 |  | 458000 | e | 435000 |  | 443000 |  | 410000 | 3
Austria, secondary | 68642 |  | 64932 |  | 75000 |  | 88000 |  | 90000
Belgium, secondary | 138200 |  | 125900 |  | 117500 |  | 107000 | r | 99200 | 3
Bolivia, primary | -- |  | -- |  | -- |  | -- | r | --
Botswana, primary4 | 19209 |  | 21590 |  | 25292 | r | 21195 | r | 26700
Brazil, primary | 212243 |  | 189651 |  | 173378 | r | 208020 | r | 210000 | p
Bulgaria:
Primary | 157000 | r | 181000 | r | 215300 | r | 227100 | r | 240100 | 3
Secondarye | 5000 |  | 15000 |  | 16000 |  | 7000 |  | 5000
Total | 162000 | r | 196000 | r | 231300 | r | 234100 | r | 245000
Canada:
Primary | 601359 |  | 513934 |  | 430116 |  | 446221 |  | 450000 | p
Secondary | 41640 |  | 24761 |  | 26789 |  | 29962 |  | 30000 | p
Total | 642999 |  | 538695 |  | 456905 |  | 476183 |  | 480000 | 3
Chile, primary | 1503200 |  | 1438700 |  | 1542400 |  | 1517600 |  | 1558100 | p, 3
China:e
Primary | 1120000 |  | 1180000 |  | 1380000 |  | 1500000 | r | 1700000
Secondary | 190000 |  | 310000 |  | 350000 |  | 440000 |  | 540000
Total | 1310000 |  | 1490000 |  | 1730000 |  | 1940000 | r | 2240000
Congo (Kinshasa), primary, electrowon | 25000 | r | 10000 | r | 8000 |  | 20000 | r | 10000
Finland:
Primary | 169300 |  | 160900 |  | 176400 | r | 168600 | r | 170000
Secondarye | 2000 |  | 2000 |  | 2000 |  | 2000 |  | 2000
Total | 171300 |  | 162900 |  | 178400 | r | 170600 | r | 172000
Germany:
Primary | 317700 | r | 295100 | r | 288800 |  | 278600 |  | 257200 | 3
Secondary | 240900 | r | 283100 | r | 306600 |  | 262600 |  | 251400 | 3
Total | 558600 | r | 578200 | r | 595400 |  | 541200 |  | 508600 | 3
India:
Primary | 293000 | e | 385400 |  | 391000 |  | 401000 | r | 486600 | 3
Secondarye | -- |  | -- |  | -- |  | -- |  | 38000
Total | 293000 | e | 385400 |  | 391000 |  | 401000 |  | 524600 | 3
Indonesia, undifferentiated | 217500 |  | 211200 |  | 247400 |  | 211600 |  | 275000
Iran, undifferentiated5 | 181526 | r | 171591 | r | 168613 | r | 184814 | r | 185000
Japan:
Primary | 1328489 |  | 1317291 |  | 1343353 |  | 1270495 |  | 1319247 | 3
Secondary | 139764 |  | 182069 |  | 172724 |  | 194927 |  | 198516 | 3
Total | 1468253 |  | 1499360 |  | 1516077 |  | 1465422 |  | 1517763 | 3
Kazakhstan, undifferentiated | 433600 |  | 446200 |  | 431930 |  | 445200 |  | 425000
Korea, North, primary and secondarye | 15000 |  | 15000 |  | 15000 |  | 15000 |  | 15000
Korea, Republic of:
Primary | 386200 | r | 380000 | r | 410000 | r | 380000 | r | 426000
Secondary | 42300 | r | 50000 | r | 50000 | r | 50000 | r | 50000
Total | 428500 |  | 430000 |  | 460000 |  | 430000 |  | 476000 | 3
Mexico:
Primary | 305000 | r | 243000 | r | 238000 | r | 274000 | r | 290000
Secondarye | 5000 |  | 5000 |  | 5000 |  | 5000 |  | 5000
Total | 310000 | r | 248000 | r | 243000 | r | 279000 | r | 295000
Namibia, primary6, 7 | 27015 |  | 26703 |  | 26036 |  | 24704 | r | 23300
Oman, primarye | 24200 | 3 | 25000 | r | 18000 | r | 25000 | r | 25000
Peru, primary | 396400 | r | 379600 | r | 396100 | r | 377800 | r | 381600 | 3
Philippines, primary | 165000 |  | 165800 |  | 227900 |  | 217300 | r | 201300 | 3
See footnotes at end of table.
TABLE 21—Continued
COPPER: WORLD SMELTER PRODUCTION, BY COUNTRY1, 2
(Metric tons, gross weight)
Country | 2001 |  | 2002 |  | 2003 |  | 2004 |  | 2005e
Poland:
Primary | 485900 |  | 511000 |  | 560000 | r | 545000 | r | 550000
Secondarye | 27900 |  | 39400 | r | 24100 | r | 25000 | r | 25000
Total | 513800 |  | 550400 | r | 584100 | r | 570000 | r | 575000
Romania:
Primary | 9279 |  | 8871 |  | 4493 | r | 61 | r | 100
Secondarye | 2000 |  | 2000 |  | 500 |  | -- |  | --
Total | 11279 |  | 10871 |  | 4993 | r | 61 | r | 100
Russia:e
Primary | 650000 |  | 660000 |  | 670000 |  | 662000 |  | 686000
Secondary | 245000 |  | 200000 |  | 170000 |  | 257000 |  | 272000
Total | 895000 |  | 860000 |  | 840000 |  | 919000 | 3 | 958000
Serbia and Montenegro:e
Primary | 24000 |  | 36000 | r | 14000 | r | 12000 | r | 16300
Secondary | 14000 |  | 6700 | r | 3600 | r | 1100 | r | 6000
Total | 38000 |  | 42700 | r | 17600 | r | 13100 | r | 22300
South Africa, primary | 117237 |  | 116996 |  | 112025 |  | 89300 | e | 100000
Spain:
Primary | 255200 |  | 281300 |  | 276300 |  | 210200 |  | 278600
Secondarye | 24700 | 3 | 16700 |  | 14000 |  | 14100 |  | 5000
Total | 279900 |  | 298000 |  | 290300 |  | 224300 |  | 283600 | 3
Sweden:e
Primary | 173000 |  | 188000 |  | 185000 |  | 206000 | r | 192000
Secondary | 35000 |  | 35000 |  | 30000 |  | 30000 |  | 30000
Total | 208000 |  | 223000 |  | 215000 |  | 236000 | r | 222000
Turkey, undifferentiated8 | 33504 |  | 32550 |  | 30400 | e | 11500 |  | 9000
United States, undifferentiated | 919000 |  | 683000 |  | 539000 |  | 542000 |  | 523000 | 3
Uzbekistan, undifferentiatede | 90000 |  | 75000 |  | 75000 |  | 105000 | r | 115000
Zambia, primary:
Electrowon | 50000 |  | 60000 |  | 50000 |  | 60000 |  | 50000
Other | 306000 |  | 311400 |  | 200000 |  | 220000 |  | 220000
Total | 356000 |  | 371400 |  | 250000 |  | 280000 |  | 270000
Zimbabwe, primarye, 6 | 2160 |  | -- | r | -- | r | -- | r | --
Grand total | 12700000 | r | 12500000 | r | 12700000 | r | 12800000 | r | 13500000
Of which:
Primary:
Electrowon | 75000 | r | 70000 | r | 58000 | r | 80000 | r | 60000
Other | 9510000 | r | 9480000 | r | 9750000 | r | 9730000 | r | 10200000
Secondary | 1220000 | r | 1360000 | r | 1360000 | r | 1510000 | r | 1650000
Undifferentiated9 | 1890000 | r | 1630000 | r | 1510000 | r | 1520000 | r | 1550000
eEstimated. pPreliminary. rRevised. -- Zero.
1World totals, U.S. data, and estimated data are rounded to no more than three significant digits; may not add to totals shown.
2This table includes total production of smelted copper metal, including low-grade cathode produced by electrowinning methods. The smelter feed maybe derived
from ore, concentrates, copper precipitate or matte (primary), and/or scrap (secondary). To the extent possible, primary and secondary output of each country
is shown separately. In some cases, total smelter production is officially reported, but the distribution between primary and secondary has been estimated. Table
includes data available through July 15, 2006.
3Reported figure.
4Copper content of nickel-copper matte exported to Norway for refining.
5Data are for year beginning March 21 of that stated. Secondary production is estimated to be about 5% of total.
6Includes impure cathodes produced by electrowinning in nickel processing.
7Includes 8,000 to 10,000 metric tons per year for 2001-05 produced from imported toll concentrates.
8Secondary production is estimated to be about one-third of total.

## T22
TABLE 22
COPPER: WORLD REFINERY PRODUCTION, BY COUNTRY1, 2
(Metric tons)
Country | 2001 |  | 2002 |  | 2003 |  | 2004 |  | 2005
Argentina, secondarye | 16000 |  | 16000 |  | 16000 |  | 16000 |  | 16000
Australia, primary:
Electrowon | 102000 | e | 96000 | e | 67400 |  | 58300 |  | 50900
Other | 456000 | e | 449000 | e | 416600 |  | 431800 |  | 420200
Total | 558000 | e | 545000 | e | 484000 |  | 490100 |  | 471100
Austria, secondarye | 69000 |  | 65000 |  | 65100 | r | 59000 | r, 3 | 52000
Belgium:e
Primary4 | 236000 |  | 207000 |  | 208000 |  | 223000 |  | 252900 | 3
Secondary | 187000 |  | 216000 |  | 215000 |  | 174000 |  | 130000
Total | 423000 |  | 423000 |  | 423000 |  | 397000 |  | 382900 | 3
Brazil, primary | 212243 |  | 189651 |  | 173378 | r | 208020 | r | 210000 | p
Bulgaria:e
Primary | 29400 | 3 | 38000 |  | 43000 |  | 52300 |  | 60500
Secondary | 5000 |  | 3000 |  | 2000 |  | 3000 |  | 3000
Total | 34400 |  | 41000 |  | 45000 |  | 55300 |  | 63500
Burma, electrowon | 25800 |  | 27500 |  | 27900 | e | 31800 |  | 32000 | e
Canada:
Primary | 524900 | r | 469760 | r | 428077 | r | 495867 | r | 483500
Secondary | 42800 |  | 24761 |  | 26789 |  | 31100 |  | 31800
Total | 567700 | r | 494521 | r | 454866 | r | 526967 | r | 515300
Chile, primary
Electrowon | 1538200 |  | 1602000 |  | 1653100 |  | 1636300 |  | 1584600 | p
Other | 1344000 |  | 1248100 |  | 1248800 |  | 1200400 | r | 1239400 | p
Total | 2882200 |  | 2850100 |  | 2901900 |  | 2836700 | r | 2824000 | p
China, primarye
Primary
Electrowon | 18000 |  | 20000 |  | 10000 |  | 10000 |  | 15000
Other | 1200000 |  | 1280000 |  | 1420000 |  | 1580000 | r | 1850000
Secondary | 300000 |  | 350000 |  | 430000 |  | 620000 | r | 750000
Total | 1518000 | 3 | 1650000 |  | 1860000 |  | 2210000 | r | 2615000 | 3
Cyprus, electrowon | 5176 |  | 3695 |  | 2552 |  | 1240 |  | --
Egypt, secondarye | 4000 |  | 4000 |  | 4000 |  | 4000 |  | 4000
Finland:e
Primary | 105000 |  | 112000 |  | 120000 |  | 117000 | r | 118000
Secondary | 15000 |  | 15000 |  | 15000 | r | 16000 |  | 16000
Total | 120000 |  | 127000 |  | 135000 | r | 133000 | r | 134000
Germany:
Primary | 303000 | r | 327000 | r | 286653 | r | 283686 | r | 293800
Secondary | 390773 | r | 368791 | r | 310925 | r | 368956 | r | 344400
Total | 693773 | r | 695791 | r | 597578 | r | 652642 | r | 638200
Hungary, secondarye | 10000 |  | 10000 |  | 10000 |  | 10000 |  | 10000
India:e
Primary, electrolytic | 310000 | 3 | 354000 |  | 375000 |  | 399000 | r | 497000 | 3
Secondary | 18000 |  | 20000 |  | 19000 |  | 20000 |  | 20000
Total | 328000 |  | 374000 |  | 394000 |  | 419000 | r | 517000
Indonesia, primary | 212500 |  | 192400 |  | 223300 |  | 210500 |  | 262900
Iran, primary5
Electrowone | 12000 |  | 12000 |  | 12000 |  | 12000 |  | 12000
Other6 | 140000 | r | 131000 | r | 134632 |  | 140000 | r | 163100
Total | 152000 | r | 143000 | r | 146632 |  | 152000 | r | 175100
Italy, secondary | 35500 |  | 32400 |  | 26700 | e | 34000 | r | 32200
See footnotes at end of table.
TABLE 22—Continued
COPPER: WORLD REFINERY PRODUCTION, BY COUNTRY1, 2
(Metric tons)
Country | 2001 |  | 2002 |  | 2003 |  | 2004 |  | 2005
Japan:
Primary | 1287165 |  | 1211111 |  | 1251728 |  | 1188491 |  | 1227528
Secondary | 138526 |  | 189968 |  | 178637 |  | 191653 |  | 167756
Total | 1425691 |  | 1401079 |  | 1430365 |  | 1380144 |  | 1395284
Kazakhstan, primary | 425700 |  | 453000 |  | 432901 |  | 445200 |  | 418833
Korea, North, primarye | 15000 | r | 15000 | r | 15000 | r | 15000 | r | 15000
Korea, Republic of, undifferentiated | 473252 | r | 499116 | r | 509970 | r | 495952 | r | 526566
Laos, electrowon | -- |  | -- |  | -- |  | -- |  | 30500
Mexico, primary:
Electrowon | 60500 | r | 69300 | r | 71000 | r | 72000 | e | 75000 | e
Other | 332500 | r | 318700 | r | 249000 | r | 321000 | r | 325000 | e
Secondary | 15000 |  | 35000 |  | 35000 |  | 35000 |  | 35000
Totale | 408000 | r | 423000 | r | 355000 | r | 428000 | r | 435000
Mongolia, electrowon | 1476 |  | 1500 |  | 1341 |  | 2376 | r | 2475
Norway, primary6 | 26700 |  | 30500 | e | 35900 |  | 35600 |  | 38500
Oman, primarye | 24000 |  | 24000 |  | 17000 |  | 24000 | r | 24000
Peru, primary: | [8 empty] | .
Electrowon | 131409 | r | 156467 | r | 171198 |  | 167000 |  | 165530
Other | 342502 | r | 346282 | r | 345848 |  | 338308 |  | 344862
Total | 473911 | r | 502749 | r | 517046 |  | 505308 |  | 510392
Philippines, primary | 164530 |  | 144315 |  | 171200 | 3 | 175000 |  | 172000
Poland:
Primary | 498451 |  | 508674 |  | 513600 | r | 531100 | r | 540300
Secondary | 30286 |  | 19146 |  | 16000 | r | 21000 | r | 20000
Total | 528737 |  | 527820 |  | 529600 | r | 552100 | r | 560300
Romania:
Primary | 18500 |  | 11453 |  | 16739 |  | 24383 |  | 30000
Secondarye | 4000 |  | 2000 |  | 2000 |  | 2000 |  | 2000
Total | 22500 |  | 13453 |  | 18739 |  | 26383 |  | 32000
Russia:
Primary | 650000 |  | 670000 | e | 670000 | e | 662000 |  | 664000
Secondary | 244500 |  | 200000 | e | 170000 | e | 257000 |  | 269000
Total | 894500 |  | 870000 | e | 840000 | e | 919000 |  | 933000
Serbia and Montenegro:
Primary | 32365 |  | 35897 |  | 14000 | r | 12000 | r | 23000
Secondarye | 17000 | r | 17000 | r | 8000 | r | 7000 | r | 7000
Total | 49365 | r | 52897 | r | 22000 | r | 19000 | r | 30000
South Africa, primary6 | 132000 | r | 119970 | r | 111400 | r | 91495 | r | 97000
Spain:
Primary | 235100 |  | 272000 | e | 259000 | e | 193200 |  | 242700
Secondarye | 55600 | 3 | 37000 |  | 35000 |  | 35000 |  | 26300 | 3
Total | 290700 |  | 309000 | e | 294000 | e | 228200 |  | 269000
Sweden:e
Primary | 179000 | 3 | 199000 |  | 189000 |  | 210000 |  | 200000
Secondary | 25000 |  | 25000 |  | 25000 |  | 25000 |  | 22000
Total | 204000 | 3 | 224000 |  | 214000 |  | 235000 |  | 222000
Taiwan, secondarye | 4000 |  | 4000 |  | 4000 |  | 4000 |  | 4000
Thailand, primary | -- |  | -- |  | -- |  | 27200 | r | 26100
Turkey:e
Primary | 54400 |  | 39000 |  | 40000 |  | 45000 |  | 90000
Secondary | 4000 |  | 2000 |  | 5000 |  | 5000 |  | 5000
Total | 58400 |  | 41000 |  | 45000 |  | 50000 |  | 95000
Ukraine, secondary | -- |  | 10 |  | 20 |  | 20 |  | 20
See footnotes at end of table.
TABLE 22—Continued
COPPER: WORLD REFINERY PRODUCTION, BY COUNTRY1, 2
(Metric tons)
Country | 2001 |  | 2002 |  | 2003 |  | 2004 |  | 2005
United States:
Primary:
Electrowon | 628000 |  | 601000 | r | 591000 |  | 584000 |  | 554000
Other | 1000000 |  | 841000 |  | 662000 |  | 671000 |  | 654000
Secondary | 172000 |  | 69900 |  | 53300 |  | 50800 |  | 47200
Total | 1800000 |  | 1510000 |  | 1310000 |  | 1310000 |  | 1260000
Uzbekistan:e
Primary | 80000 |  | 75000 |  | 75000 |  | 105000 | r | 115000
Secondary | 10000 |  | -- |  | -- |  | -- |  | --
Total | 90000 |  | 75000 |  | 75000 |  | 105000 | r | 115000
Zambia, primary:
Electrowon7 | 79000 |  | 83700 |  | 109000 |  | 124000 | r | 150000 | e
Other | 217500 |  | 253100 |  | 240800 |  | 286000 | r | 244000 | e
Total | 296500 |  | 336800 |  | 349800 |  | 410000 | r | 394000 | e
Zimbabwe, primary | 5300 | e | 2502 |  | 2767 |  | 2383 |  | 2400 | e
Grand total | 15700000 | r | 15500000 | r | 15300000 | r | 15900000 | r | 16600000 | e
Of which:
Primary:
Electrowon | 2600000 |  | 2670000 |  | 2720000 |  | 2700000 |  | 2670000 | e
Other | 11300000 |  | 11100000 | r | 10900000 | r | 11200000 |  | 11900000 | e
Secondary | 1810000 | r | 1730000 | r | 1670000 | r | 2000000 | r | 2010000 | e
eEstimated. pPreliminary. rRevised. -- Zero.
1World totals, U.S. data, and estimated data are rounded to no more than three significant digits; may not add to totals shown.
2This table includes total production of refined copper whether produced by pyrometallurgical or electrolytic refining methods and whether derived from
primary unrefined copper or from scrap. Copper cathode derived from electrowinning processing is also included. Table includes data available through
July 22, 2006.
3Reported figure.
4Includes reprocessed leach cathode from Congo (Kinshasa).
5Data are for Iranian years beginning March 21 of that stated.
6May include secondary.
7Electrowon covers only high-grade electrowon cathodes reported as "finished production leach cathodes."